## Sheet3
Cat Name | Class | Class_ID | Voltage (V) | Capacity (mAh) | Current (mA) | Weight (g)
HR-2/3AAAUT | HD-NIMH | 0 | 1.2 | 220 | 220 | 8
HR-AAAUC | StandardNIMH | 1 | 1.2 | 700 | 700 | 12
CR17335E-R | LithiumHP | 2 | 3 | 1600 | 5 | 17
CR14250SE | LithiumHC | 3 | 3 | 850 | 0.5 | 9
CF042223 | ThinLi | 4 | 3 | 12 | 0.25 | 0.4
CR1220 | CoinLi | 5 | 3 | 36 | 0.1 | 0.8
HR-AAAUT | HD-NIMH | 0 | 1.2 | 500 | 500 | 13
HR-AAAUTE | HD-NIMH | 0 | 1.2 | 500 | 500 | 13
HR-AAULT | HD-NIMH | 0 | 1.2 | 1050 | 1050 | 25
HR-AAUTE | HD-NIMH | 0 | 1.2 | 1100 | 1100 | 27
HR-AAUTEW | HD-NIMH | 0 | 1.2 | 1100 | 1100 | 27
HR-AAUTEWM | HD-NIMH | 0 | 1.2 | 1100 | 1100 | 27
HR-4/3FAUT | HD-NIMH | 0 | 1.2 | 3700 | 3000 | 58
HR-5/4AAAU | StandardNIMH | 1 | 1.2 | 850 | 850 | 14
HR-4/5AAUC | StandardNIMH | 1 | 1.2 | 1100 | 1100 | 21
HR-AAUQ | StandardNIMH | 1 | 1.2 | 840 | 840 | 18
HR-AAUC | StandardNIMH | 1 | 1.2 | 1200 | 1200 | 22
HR-AAUE | StandardNIMH | 1 | 1.2 | 1400 | 1400 | 25
HR-AAU | StandardNIMH | 1 | 1.2 | 1650 | 1650 | 27
HR-4/5AU | StandardNIMH | 1 | 1.2 | 2150 | 2150 | 33
HR-AUE | StandardNIMH | 1 | 1.2 | 2700 | 2700 | 39
HR-4/3AU | StandardNIMH | 1 | 1.2 | 4000 | 3000 | 53
HR-4/3FAU | StandardNIMH | 1 | 1.2 | 4500 | 3000 | 59
CR17335EG | LithiumHP | 2 | 3 | 1600 | 5 | 17
CR17450E-R | LithiumHP | 2 | 3 | 2400 | 5 | 23
CR17450ES | LithiumHP | 2 | 3 | 2400 | 5 | 23
CR17450E-N | LithiumHP | 2 | 3 | 2600 | 5 | 23
CR17450ESK | LithiumHP | 2 | 3 | 2600 | 5 | 23
CR17500EP | LithiumHP | 2 | 3 | 3000 | 5 | 27
CR14250SEK | LithiumHC | 3 | 3 | 920 | 0.5 | 9
CR2/38L | LithiumHC | 3 | 3 | 1900 | 0.5 | 16
CR2/38LHT | LithiumHC | 3 | 3 | 1800 | 0.5 | 16
CR8・LHC | LithiumHC | 3 | 3 | 3000 | 0.5 | 23
CR8LHT | LithiumHC | 3 | 3 | 2850 | 0.5 | 23
CF042722U | ThinLi | 4 | 3 | 15 | 0.25 | 0.4
CF042039 | ThinLi | 4 | 3 | 25 | 0.25 | 0.5
CF052722U | ThinLi | 4 | 3 | 22 | 0.25 | 0.5
CF052039 | ThinLi | 4 | 3 | 35 | 0.25 | 0.6
CR1620 | CoinLi | 5 | 3 | 80 | 0.1 | 1.3
CR2016 | CoinLi | 5 | 3 | 90 | 0.2 | 1.7
CR2025 | CoinLi | 5 | 3 | 170 | 0.2 | 2.5
CR2032 | CoinLi | 5 | 3 | 240 | 0.2 | 3
CR-1/3N | CoinLi | 5 | 3 | 160 | 2.7 | 3.3
2CR-1/3N | CoinLi | 5 | 3 | 160 | 2.7 | 9.1