## Sheet1
Material | H (Mohs)/H0 | E(GPa)/E0 | UTS (MPa) | Rho (g/cc)/Rho0 | TM (degC)/T0 | CTE (1/K)/CTE0 | TC (W/m-K)/TC0
Indium | 0.3 | 0.0635 | 0.01419558 | 0.8194881 | 0.10790378 | 2.395522388 | 0.911
Lead | 0.375 | 0.07 | 0.05678233 | 1.27413561 | 0.225429553 | 2.156716418 | 0.389
Tin | 0.375 | 0.21475 | 0.69400631 | 0.81836551 | 0.159450172 | 1.641791045 | 0.722
Titanium | 1.5 | 0.58 | 0.69400631 | 0.5051639 | 1.140893471 | 0.641791045 | 0.233
Tungsten | 1.9375 | 2 | 3.09148265 | 2.16659183 | 2.316151203 | 0.335820896 | 1.867
Molybdenum | 1.375 | 1.65 | 1.06309148 | 1.14728334 | 1.800687285 | 0.358208955 | 1.55
Zirconium | 1.25 | 0.4725 | 1.04100946 | 0.73304894 | 1.271477663 | 0.425373134 | 0.255
Tantalum | 1.625 | 0.93 | 1.41955836 | 1.86910642 | 2.06185567 | 0.470149254 | 0.6
Gold | 0.6875 | 0.386 | 0.3785489 | 2.168837 | 0.728522337 | 1.059701493 | 3.5
Silver | 0.6875 | 0.38 | 0.44164038 | 1.17759317 | 0.661168385 | 1.410447761 | 4.522
Lanthanum | 0.6875 | 0.183 | 0.41009464 | 0.69263583 | 0.632302405 | 0.902985075 | 0.144
Cadmium | 0.5 | 0.276 | 0.23659306 | 0.96991468 | 0.220618557 | 2.298507463 | 1.031
Zinc | 0.6875 | 0.4825 | 0.11671924 | 0.79703637 | 0.288659794 | 2.253731343 | 1.289
Aluminum | 0.6875 | 0.345 | 0.978 | 0.303 | 0.453608247 | 0.791 | 2.267
Antimony | 0.75 | 0.389 | 0.03596215 | 0.74292771 | 0.433676976 | 0.820895522 | 0.211
Platinum | 0.875 | 0.84 | 0.45741325 | 2.40794791 | 1.21532646 | 0.656716418 | 0.811
Palladium | 1.25 | 0.605 | 0.56782334 | 1.34968568 | 1.068659794 | 0.880597015 | 0.75
Nickel | 1 | 1 | 1 | 1 | 1 | 1 | 1
Vanadium | 1.75 | 0.64 | 2.52365931 | 0.68590031 | 1.312714777 | 0.626865672 | 0.678
Iron | 1 | 1.055 | 0.61514196 | 0.88392456 | 1.057044674 | 0.880597015 | 0.811
Copper | 0.75 | 0.65 | 0.69400631 | 1.00583745 | 0.745704467 | 1.231343284 | 4.289
Chromium | 2.125 | 1.395 | 0.88328076 | 0.80713965 | 1.310652921 | 0.485 | 1
Rhodium | 1.5 | 1.375 | 3 | 1.39762012 | 1.349828179 | 0.611940299 | 1.67
Magnesium | 0.6875 | 0.225 | 0.06309148 | 0.19510552 | 0.446735395 | 1.865671642 | 1.77
Beryllium | 1.375 | 1.435 | 1.16719243 | 0.20745397 | 0.884536082 | 0.843283582 | 2.42
Alumina | 2.25 | 1.965 | 1.15772871 | 0.42995061 | 1.424054983 | 0.626865672 | 0.311
WC | 2.25 | 3 | 1.41955836 | 1.74000898 | 1.972508591 | 0.544776119 | 0.667
Barium Titanate | 1.25 | 0.335 | 0.13249211 | 0.67579704 | 1.116838488 | 0.470149254 | 0.061
AlN | 1.25 | 1.65 | 0.73817035 | 0.36596318 | 1.512027491 | 0.395522388 | 2
Zirconia | 2.125 | 1 | 1.30283912 | 0.67579704 | 1.865979381 | 0.78358209 | 0.033
MgO | 1.45 | 1.5 | 0.39432177 | 0.40413112 | 1.941580756 | 0.78358209 | 0.522
Silicon Nitride | 2.125 | 1.16 | 0.92429022 | 0.3558599 | 1.305841924 | 0.190298507 | 0.222
BeO | 2.25 | 1.725 | 0.60567823 | 0.33789852 | 1.723024055 | 0.671641791 | 3.33
Boron Carbide | 2.375 | 2.06 | 1.30914826 | 0.27166592 | 1.863917526 | 0.223880597 | 0.411
Titanium Diboride | 2.4375 | 2.1 | 1.12302839 | 0.50404131 | 2.236426117 | 0.52238806 | 1
Boron Nitride | 2.4375 | 0.3 | 0.17350158 | 0.23574315 | 2.250859107 | 0.089552239 | 0.278
Mullite | 1.625 | 0.715 | 0.34700315 | 0.3143242 | 1.264604811 | 0.402985075 | 0.089
Tantalum Carbide | 2.125 | 1.875 | 0.61041009 | 1.62775034 | 2.611683849 | 0.373134328 | 2
Cordierite | 1.75 | 0.625 | 0.08044164 | 0.29187247 | 1.010309278 | 0.149253731 | 0.0139
a-SiC | 2.375 | 2.38 | 0.97791798 | 0.36035025 | 1.87628866 | 0.328358209 | 2.5
Fused Silica | 1.475 | 0.3585 | 0.15236593 | 0.24730579 | 1.178694158 | 0.041044776 | 0.0144
Titanium Nitride | 2.25 | 1.255 | 0.01577287 | 0.58599012 | 2.027491409 | 0.694029851 | 0.278
Forsterite | 1.75 | 0.75 | 0.19574132 | 0.3143242 | 1.298969072 | 0.73880597 | 0.055
TiC | 2.3125 | 2.25 | 0.81388013 | 0.5545577 | 2.10652921 | 0.447761194 | 1.222
Calcium Fluoride | 1 | 0.379 | 0.49526814 | 0.35698249 | 0.978006873 | 1.395522388 | 0.108
Steatite | 0.4375 | 0.69 | 0.1955836 | 0.30422093 | 1.099656357 | 0.559701493 | 0.036666667
Soda-lime glass | 1.5 | 0.35 | 0.10410095 | 0.27727885 | 0.714776632 | 0.671641791 | 0.011111111
Borosilicate glass | 1.875 | 0.3125 | 0.0851735 | 0.25258195 | 0.563573883 | 0.298507463 | 0.013333333
Brick | 1.625 | 0.15 | 0.03154574 | 0.22451729 | 0.740206186 | 0.373134328 | 0.006666667
Concrete | 1.625 | 0.155 | 0.0126183 | 0.26942075 | 0.740206186 | 0.970149254 | 0.008888889

## Sheet2
Material | TM | (deg. | C)/TM0 | CTE | (1/K)/CTE0 | TC | (W/m-K)/TC0
Indium | 0.10790378 | 2.395522388 | 0.911
Lead | 0.225429553 | 2.156716418 | 0.389
Tin | 0.159450172 | 1.641791045 | 0.722
Titanium | 1.140893471 | 0.641791045 | 0.233
Tungsten | 2.316151203 | 0.335820896 | 1.867
Molybdenum | 1.800687285 | 0.358208955 | 1.55
Zirconium | 1.271477663 | 0.425373134 | 0.255
Tantalum | 2.06185567 | 0.470149254 | 0.6
Gold | 0.728522337 | 1.059701493 | 3.5
Silver | 0.661168385 | 1.410447761 | 4.522
Lanthanum | 0.632302405 | 0.902985075 | 0.144
Cadmium | 0.220618557 | 2.298507463 | 1.031
Zinc | 0.288659794 | 2.253731343 | 1.289
Aluminum | 0.453608247 | 0.791 | 2.267
Antimony | 0.433676976 | 0.820895522 | 0.211
Platinum | 1.21532646 | 0.656716418 | 0.811
Palladium | 1.068659794 | 0.880597015 | 0.75
Nickel | 1 | 1 | 1
Vanadium | 1.312714777 | 0.626865672 | 0.678
Iron | 1.057044674 | 0.880597015 | 0.811
Copper | 0.745704467 | 1.231343284 | 4.289
Chromium | 1.310652921 | 0.485 | 1
Rhodium | 1.349828179 | 0.611940299 | 1.67
Magnesium | 0.446735395 | 1.865671642 | 1.77
Beryllium | 0.884536082 | 0.843283582 | 2.42
Alumina | 1.424054983 | 0.626865672 | 0.311
WC | 1.972508591 | 0.544776119 | 0.667
Barium | 1.116838488 | 0.470149254 | 0.061
AlN | 1.512027491 | 0.395522388 | 2
Zirconia | 1.865979381 | 0.78358209 | 0.033
MgO | 1.941580756 | 0.78358209 | 0.522
Silicon | 1.305841924 | 0.190298507 | 0.222
BeO | 1.723024055 | 0.671641791 | 3.33
Boron | 1.863917526 | 0.223880597 | 0.411
Titanium | 2.236426117 | 0.52238806 | 1
Boron | 2.250859107 | 0.089552239 | 0.278
Mullite | 1.264604811 | 0.402985075 | 0.089
Tantalum | 2.611683849 | 0.373134328 | 2
Cordierite | 1.010309278 | 0.149253731 | 0.0139
a-SiC | 1.87628866 | 0.328358209 | 2.5
Fused | 1.178694158 | 0.041044776 | 0.0144
Titanium | 2.027491409 | 0.694029851 | 0.278
Forsterite | 1.298969072 | 0.73880597 | 0.055
TiC | 2.10652921 | 0.447761194 | 1.222
Calcium | 0.978006873 | 1.395522388 | 0.108
Steatite | 1.099656357 | 0.559701493 | 0.036666667
Soda-lime | 0.714776632 | 0.671641791 | 0.011111111
Borosilicate | 0.563573883 | 0.298507463 | 0.013333333
Brick | 0.740206186 | 0.373134328 | 0.006666667
Concrete | 0.740206186 | 0.970149254 | 0.008888889