## Folha1
w_Al2024 | w_Al6061 | w_CFRP_UD | w_CFRP_Woven | w_GFRP | w_Titanium | w_Steel | rho_eff | cost | energy | waste | young_modulus | ratio_rho_over_E | yield_stress | material | index
1 | 0.01 | 0.01 | 0.01 | 0.01 | 0.01 | 0.01 | 2765 | 17.275 | 872.5 | 0.2 | 73.85 | 37.44076 | 331 | Al 2024 pure | 0
0.01 | 1 | 0.01 | 0.01 | 0.01 | 0.01 | 0.01 | 2710 | 16.2 | 890 | 0.2 | 68.3 | 39.67789 | 127.5 | Al 6061 pure | 1
0.01 | 0.01 | 1 | 0.01 | 0.01 | 0.01 | 0.01 | 1565 | 55.275 | 1091.25 | 0.5 | 141.5 | 11.06007 | 1955 | CFRP_UD pure | 2
0.01 | 0.01 | 0.01 | 1 | 0.01 | 0.01 | 0.01 | 1575 | 78 | 1028.25 | 0.5 | 65.7 | 23.9726 | 768.5 | CFRP_Woven pure | 3
0.01 | 0.01 | 0.01 | 0.01 | 1 | 0.01 | 0.01 | 1850 | 76.8 | 311.7 | 2 | 33.3 | 55.55556 | 368.5 | GFRP pure | 4
0.01 | 0.01 | 0.01 | 0.01 | 0.01 | 1 | 0.01 | 4430 | 236 | 6875 | 1.35 | 114.5 | 67.51092 | 848 | Titanium pure | 5
0.01 | 0.01 | 0.01 | 0.01 | 0.01 | 0.01 | 1 | 7740 | 45.57 | 411.3 | 0.25 | 200 | 38.7 | 698.5 | Steel pure | 6